## Specimen
| Standard | Specimen Dimension (mm) |  | QTY (*50% margin for each testing item)
Physical |  |  |  | QTY | Margin | Total
Density | ISO 1183 | 170/185/200*10*4 | Tensile bar | 1 | 1 | 2
Ash Content | ISO 3451 | Pellets | Pellets | 5g |  | 5g
Molding Shrinkage | ISO294-4/ASTM D955 | 60*60*2 | color chip | 5 | 2 | 7
Water Absorption | ISO 62 | 60*60*2 | color chip | 5 | 2 | 7
| ASTM D570 | 50.8 mm in diameter and 3.2 mm in thickness | color chip | 5 | 2 | 7
MFR | ISO1133/ASTM D1238 | Pellets | Pellets | 50g |  | 50g
Multishear | ISO11443/ASTM D3835 | Pellets | Pellets | 50g |  | 50g
Mechanical
Tensile | ISO 527 | 170/185/200*10*4 | Tensile bar | 5 | 2 | 7
| ASTM D638 | 215*12.7*3.2 | Tensile bar | 5 | 2 | 7
Flexural | ISO 178 | 170/185/200*10*4 | Flexural bar | 5 | 2 | 7
| ASTM D790 | 215*12.7*3.2 | Flexural bar | 5 | 2 | 7
Izod Impact Un-notched | ISO 180 | 80*10*4 | Impact bar | 10 | 5 | 15
| ASTM D4812 | 63.5*12.7*3.2 | Impact bar | 10 | 5 | 15
Izod Impact Notched | ISO 180 | 80*10*4 | Impact bar | 10 | 5 | 15
| ASTM D256 | 63.5*12.7*3.2 | Impact bar | 10 | 5 | 15
Charpy Impact Un-notched | ISO 179 | 80*10*4 | Impact bar | 10 | 5 | 15
| ASTM D6110 | 63.5*12.7*3.2 | Impact bar | 10 | 5 | 15
Charpy Impact Notched | ISO 179 | 80*10*4 | Impact bar | 10 | 5 | 15
| ASTM D6110 | 63.5*12.7*3.2 | Impact bar | 10 | 5 | 15
Thermal
HDT | ISO 75-2 | 80*10*4 | Flexural bar | 2 | 1 | 3
| ASTM D648 | 127*12.7*3.2 | Flexural bar | 2 | 1 | 3
DSC | ISO 11357/ASTM D3418 | Pellets | Pellets | 1g |  | 1g
TMA - CLTE | ISO 11359/ASTM E831 | 170/185/200*10*4 | Tensile bar | 1 | 1 | 2
Electrical
Volum Resistivity | IEC 62631-3/ASTM D257 | 100*100*2 | color chip | 6 | 3 | 9
Surface resistivity | IEC 62631-3/ASTM D257 | 100*100*2 | color chip | 6 | 3 | 9
Flammability
UL | UL94 | 125*13*0.8, 125*13*1.57 | UL bar | 10 | 5 | 15